## Sheet1
| Load (N) | Extension (mm)
0
1
2
3
4 | 2.8066
5 | 2.8071 | -0.057373
6 | 2.8076 | -0.057373
7 | 2.8081 | -0.057373
8 | 2.8086 | -0.057373
9 | 2.809 | -0.057373
10 | 2.8095 | -0.057373
11 | 2.81 | -0.057373
12 | 2.8105 | -0.057373
13 | 2.811 | -0.057373
14 | 2.8115 | -0.057373
15 | 2.812 | -0.057373
16 | 2.8125 | -0.057373
17 | 2.8129 | -0.057373
18 | 2.8134 | -0.057373
19 | 2.8139 | -0.057373
20 | 2.8144 | -0.057373
21 | 2.8149 | -0.057373
22 | 2.8154 | -0.057373
23 | 2.8159 | -0.057373
24 | 2.8163 | -0.057373
25 | 2.8168 | -0.057373
26 | 2.8173 | -0.057373
27 | 2.8178 | -0.057373
28 | 2.8183 | -0.057373
29 | 2.8188 | -0.057373
30 | 2.8193 | -0.057373
31 | 2.8198 | -0.057373
32 | 2.8202 | -0.057373
33 | 2.8207 | -0.057373
34 | 2.8212 | -0.057373
35 | 2.8217 | -0.057373
36 | 2.8222 | -0.055059
37 | 3.0302 | -0.048585
38 | 3.6486 | -0.034227
39 | 5.5802 | -0.01632
40 | 7.6191 | 0.0023442
41 | 7.6342 | 0.018234
42 | 7.6493 | 0.02766
43 | 7.6644 | 0.031872
44 | 5.4044 | 0.013678
45 | 2.508 | -0.003858
46 | -1.3272 | -0.018599
47 | -2.2204 | -0.021973
48 | -2.2405 | -0.021973
49 | -2.2606 | -0.021973
50 | -2.2807 | -0.021973
51 | -2.3008 | -0.021973
52 | -2.3209 | -0.021973
53 | -2.341 | -0.021973
54 | -2.3611 | -0.021973
55 | -2.3812 | -0.021973
56 | -2.4013 | -0.021973
57 | -2.4214 | -0.021973
58 | -2.4415 | -0.028069
59 | -2.4805 | -0.038382
60 | -3.5318 | -0.06782
61 | -4.583 | -0.097258
62 | -5.6343 | -0.1267
63 | -6.0485 | -0.14861
64 | -6.3323 | -0.16899
65 | -6.6162 | -0.18936
66 | -6.9 | -0.21295
67 | -7.1838 | -0.23834
68 | -7.4677 | -0.26372
69 | -7.7515 | -0.2891
70 | -8.0353 | -0.31449
71 | -8.3191 | -0.33948
72 | -8.603 | -0.36441
73 | -8.8868 | -0.38934
74 | -9.1706 | -0.41493
75 | -9.4545 | -0.44085
76 | -9.7383 | -0.46676
77 | -10.022 | -0.49267
78 | -10.306 | -0.51858
79 | -10.59 | -0.5445
80 | -10.874 | -0.57057
81 | -11.157 | -0.59704
82 | -11.441 | -0.62351
83 | -11.725 | -0.64997
84 | -12.009 | -0.67644
85 | -12.293 | -0.70291
86 | -12.577 | -0.72938
87 | -12.86 | -0.75592
88 | -13.144 | -0.78246
89 | -13.428 | -0.809
90 | -13.712 | -0.83555
91 | -13.978 | -0.86209
92 | -14.133 | -0.88863
93 | -14.288 | -0.91518
94 | -14.443 | -0.94172
95 | -14.597 | -0.96826
96 | -14.752 | -0.99473
97 | -14.907 | -1.021
98 | -15.062 | -1.0473
99 | -15.216 | -1.0737
100 | -15.371 | -1.1
101 | -15.526 | -1.1263
102 | -15.681 | -1.1526
103 | -15.836 | -1.1789
104 | -15.99 | -1.2052
105 | -16.145 | -1.2315
106 | -16.3 | -1.2578
107 | -16.455 | -1.2841
108 | -16.609 | -1.3104
109 | -16.764 | -1.3368
110 | -16.919 | -1.3631
111 | -17.074 | -1.3894
112 | -17.229 | -1.4157
113 | -17.383 | -1.442
114 | -17.538 | -1.4683
115 | -17.693 | -1.4946
116 | -17.848 | -1.5209
117 | -18.003 | -1.5472
118 | -18.157 | -1.5735
119 | -18.312 | -1.5998
120 | -18.467 | -1.626
121 | -18.622 | -1.6522
122 | -18.776 | -1.6784
123 | -18.931 | -1.7046
124 | -19.086 | -1.7308
125 | -19.241 | -1.757
126 | -19.396 | -1.7832
127 | -19.55 | -1.8094
128 | -19.705 | -1.8356
129 | -19.86 | -1.8618
130 | -20.015 | -1.888
131 | -20.169 | -1.9143
132 | -20.324 | -1.9405
133 | -20.479 | -1.9667
134 | -20.634 | -1.9929
135 | -20.789 | -2.0191
136 | -20.943 | -2.0453
137 | -21.098 | -2.0715
138 | -21.253 | -2.0977
139 | -21.408 | -2.1239
140 | -21.563 | -2.1501
141 | -21.717 | -2.1763
142 | -21.872 | -2.2025
143 | -22.027 | -2.2287
144 | -22.182 | -2.2548
145 | -22.336 | -2.281
146 | -22.491 | -2.3071
147 | -22.646 | -2.3333
148 | -22.801 | -2.3594
149 | -22.956 | -2.3856
150 | -23.11 | -2.4117
151 | -23.265 | -2.4379
152 | -23.42 | -2.464
153 | -23.575 | -2.4902
154 | -23.73 | -2.5163
155 | -23.884 | -2.5425
156 | -24.039 | -2.5686
157 | -24.194 | -2.5948
158 | -24.349 | -2.6209
159 | -24.503 | -2.6471
160 | -24.658 | -2.6732
161 | -24.813 | -2.6994
162 | -24.968 | -2.7255
163 | -25.123 | -2.7517
164 | -25.277 | -2.7778
165 | -25.432 | -2.804
166 | -25.587 | -2.8301
167 | -25.742 | -2.8563
168 | -25.896 | -2.8824
169 | -26.051 | -2.9086
170 | -26.206 | -2.9347
171 | -26.361 | -2.9609
172 | -26.516 | -2.987
173 | -26.67 | -3.0132
174 | -26.825 | -3.0393
175 | -26.98 | -3.0655
176 | -27.135 | -3.0916
177 | -27.29 | -3.1178
178 | -27.444 | -3.1439
179 | -27.599 | -3.1701
180 | -27.754 | -3.1962
181 | -27.909 | -3.2224
182 | -28.063 | -3.2485
183 | -28.218 | -3.2747
184 | -28.373 | -3.3008
185 | -28.528 | -3.327
186 | -28.683 | -3.3531
187 | -28.837 | -3.3793
188 | -28.992 | -3.4054
189 | -29.147 | -3.4316
190 | -29.302 | -3.4577
191 | -29.456 | -3.4839
192 | -29.611 | -3.51
193 | -29.766 | -3.5362
194 | -29.921 | -3.5623
195 | -30.076 | -3.5885
196 | -30.23 | -3.6146
197 | -30.385 | -3.6408
198 | -30.54 | -3.6669
199 | -30.695 | -3.693
200 | -30.85 | -3.7191
201 | -31.004 | -3.7452
202 | -31.159 | -3.7714
203 | -31.314 | -3.7975
204 | -31.469 | -3.8236
205 | -31.623 | -3.8497
206 | -31.778 | -3.8758
207 | -31.933 | -3.9019
208 | -32.088 | -3.928
209 | -32.243 | -3.9542
210 | -32.397 | -3.9803
211 | -32.552 | -4.0064
212 | -32.707 | -4.0325
213 | -32.862 | -4.0586
214 | -33.017 | -4.0847
215 | -33.171 | -4.1108
216 | -33.326 | -4.137
217 | -33.481 | -4.1631
218 | -33.636 | -4.1892
219 | -33.79 | -4.2153
220 | -33.945 | -4.2414
221 | -34.1 | -4.2675
222 | -34.255 | -4.2936
223 | -34.41 | -4.3198
224 | -34.564 | -4.3459
225 | -34.719 | -4.372
226 | -34.874 | -4.3981
227 | -35.029 | -4.4242
228 | -35.183 | -4.4503
229 | -35.338 | -4.4765
230 | -35.493 | -4.5026
231 | -35.648 | -4.5287
232 | -35.803 | -4.5548
233 | -35.957 | -4.5809
234 | -36.112 | -4.607
235 | -36.267 | -4.6331
236 | -36.422 | -4.6593
237 | -36.577 | -4.6854
238 | -36.731 | -4.7115
239 | -36.886 | -4.7376
240 | -37.041 | -4.7637
241 | -37.196 | -4.7898
242 | -37.35 | -4.8159
243 | -37.505 | -4.8421
244 | -37.66 | -4.8682
245 | -37.815 | -4.8943
246 | -37.97 | -4.9204
247 | -38.124 | -4.9465
248 | -38.279 | -4.9726
249 | -38.434 | -4.9987
250 | -38.589 | -5.0249
251 | -38.743 | -5.051
252 | -38.898 | -5.0771
253 | -39.053 | -5.1032
254 | -39.208 | -5.1293
255 | -39.363 | -5.1554
256 | -39.517 | -5.1815
257 | -39.672 | -5.2077
258 | -39.827 | -5.2338
259 | -39.982 | -5.2599
260 | -40.137 | -5.286
261 | -40.291 | -5.3121
262 | -40.446 | -5.3382
263 | -40.601 | -5.3644
264 | -40.756 | -5.3905
265 | -40.91 | -5.4166
266 | -41.065 | -5.4427
267 | -41.22 | -5.4688
268 | -41.375 | -5.4949
269 | -41.53 | -5.521
270 | -41.684 | -5.5472
271 | -41.839 | -5.5733
272 | -41.994 | -5.5994
273 | -42.149 | -5.6255
274 | -42.304 | -5.6516
275 | -42.458 | -5.6777
276 | -42.613 | -5.7038
277 | -42.768 | -5.73
278 | -42.923 | -5.7561
279 | -43.077 | -5.7822
280 | -43.232 | -5.8083
281 | -43.387 | -5.8345
282 | -43.542 | -5.8607
283 | -43.697 | -5.8868
284 | -43.849 | -5.913
285 | -43.994 | -5.9391
286 | -44.139 | -5.9653
287 | -44.283 | -5.9914
288 | -44.428 | -6.0176
289 | -44.573 | -6.0438
290 | -44.718 | -6.0699
291 | -44.863 | -6.0961
292 | -45.007 | -6.1222
293 | -45.152 | -6.1484
294 | -45.297 | -6.1746
295 | -45.442 | -6.2007
296 | -45.587 | -6.2269
297 | -45.732 | -6.253
298 | -45.876 | -6.2792
299 | -46.021 | -6.3053
300 | -46.166 | -6.3315
301 | -46.311 | -6.3577
302 | -46.456 | -6.3838
303 | -46.601 | -6.41
304 | -46.745 | -6.4361
305 | -46.89 | -6.4623
306 | -47.035 | -6.4884
307 | -47.18 | -6.5146
308 | -47.325 | -6.5408
309 | -47.47 | -6.5669
310 | -47.614 | -6.5931
311 | -47.759 | -6.6192
312 | -47.904 | -6.6454
313 | -48.049 | -6.6715
314 | -48.194 | -6.6977
315 | -48.338 | -6.7239
316 | -48.483 | -6.75
317 | -48.628 | -6.7762
318 | -48.773 | -6.8023
319 | -48.918 | -6.8285
320 | -49.063 | -6.8546
321 | -49.207 | -6.8808
322 | -49.352 | -6.907
323 | -49.497 | -6.9331
324 | -49.646 | -6.9593
325 | -49.802 | -6.9854
326 | -49.958 | -7.0116
327 | -50.115 | -7.0377
328 | -50.271 | -7.0639
329 | -50.427 | -7.0901
330 | -50.583 | -7.1162
331 | -50.739 | -7.1424
332 | -50.895 | -7.1685
333 | -51.051 | -7.1947
334 | -51.207 | -7.2208
335 | -51.363 | -7.247
336 | -51.519 | -7.2732
337 | -51.675 | -7.2993
338 | -51.831 | -7.3255
339 | -51.987 | -7.3516
340 | -52.143 | -7.3778
341 | -52.299 | -7.404
342 | -52.455 | -7.4301
343 | -52.611 | -7.4563
344 | -52.767 | -7.4824
345 | -52.924 | -7.5086
346 | -53.08 | -7.5347
347 | -53.236 | -7.5609
348 | -53.392 | -7.5871
349 | -53.548 | -7.6132
350 | -53.704 | -7.6394
351 | -53.86 | -7.6655
352 | -54.016 | -7.6917
353 | -54.172 | -7.7178
354 | -54.328 | -7.744
355 | -54.484 | -7.7702
356 | -54.64 | -7.7963
357 | -54.796 | -7.8225
358 | -54.952 | -7.8486
359 | -55.108 | -7.8748
360 | -55.264 | -7.9009
361 | -55.42 | -7.9271
362 | -55.576 | -7.9533
363 | -55.732 | -7.9794
364 | -55.889 | -8.0056
365 | -56.045 | -8.0317
366 | -56.201 | -8.0578
367 | -56.357 | -8.0839
368 | -56.513 | -8.1099
369 | -56.669 | -8.136
370 | -56.825 | -8.1621
371 | -56.981 | -8.1882
372 | -57.137 | -8.2142
373 | -57.293 | -8.2403
374 | -57.449 | -8.2664
375 | -57.605 | -8.2924
376 | -57.761 | -8.3185
377 | -57.917 | -8.3446
378 | -58.073 | -8.3707
379 | -58.229 | -8.3967
380 | -58.385 | -8.4228
381 | -58.541 | -8.4489
382 | -58.697 | -8.4749
383 | -58.854 | -8.501
384 | -59.01 | -8.5271
385 | -59.166 | -8.5532
386 | -59.322 | -8.5792
387 | -59.478 | -8.6053
388 | -59.634 | -8.6314
389 | -59.79 | -8.6574
390 | -59.946 | -8.6835
391 | -60.102 | -8.7096
392 | -60.258 | -8.7356
393 | -60.414 | -8.7617
394 | -60.57 | -8.7878
395 | -60.726 | -8.8139
396 | -60.882 | -8.8399
397 | -61.036 | -8.866
398 | -61.161 | -8.8921
399 | -61.285 | -8.9181
400 | -61.41 | -8.9442
401 | -61.534 | -8.9703
402 | -61.659 | -8.9964
403 | -61.783 | -9.0224
404 | -61.908 | -9.0485
405 | -62.032 | -9.0746
406 | -62.157 | -9.1006
407 | -62.282 | -9.1267
408 | -62.406 | -9.1528
409 | -62.531 | -9.1789
410 | -62.655 | -9.2049
411 | -62.78 | -9.231
412 | -62.904 | -9.2571
413 | -63.029 | -9.2831
414 | -63.153 | -9.3092
415 | -63.278 | -9.3353
416 | -63.402 | -9.3613
417 | -63.527 | -9.3874
418 | -63.652 | -9.4135
419 | -63.776 | -9.4396
420 | -63.901 | -9.4656
421 | -64.025 | -9.4917
422 | -64.15 | -9.5178
423 | -64.274 | -9.5438
424 | -64.399 | -9.5699
425 | -64.523 | -9.596
426 | -64.648 | -9.6221
427 | -64.773 | -9.6481
428 | -64.896 | -9.6742
429 | -65.019 | -9.7004
430 | -65.142 | -9.7269
431 | -65.264 | -9.7535
432 | -65.387 | -9.7801
433 | -65.51 | -9.8067
434 | -65.633 | -9.8331
435 | -65.756 | -9.8592
436 | -65.879 | -9.8853
437 | -66.002 | -9.9114
438 | -66.125 | -9.9375
439 | -66.248 | -9.9637
440 | -66.371 | -9.9897
441 | -66.494 | -10.012
442 | -66.449 | -10.023
443 | -66.188 | -10.021
444 | -64.508 | -10.012
445 | -62.823 | -10.004
446 | -61.943 | -10.004
447 | -61.657 | -10.004
448 | -61.688 | -10.004
449 | -61.72 | -10.004
450 | -61.751 | -10.004
451 | -61.783 | -10.004
452 | -61.814 | -10.004
453 | -61.846 | -10.004
454 | -61.877 | -10.004
455 | -61.908 | -9.9883
456 | -61.74 | -9.9656
457 | -59.498 | -9.9429
458 | -57.256 | -9.9202
459 | -55.014 | -9.8975
460 | -52.772 | -9.8748
461 | -50.53 | -9.8521
462 | -48.288 | -9.8294
463 | -47.558 | -9.8067
464 | -47.442 | -9.7836
465 | -47.326 | -9.7575
466 | -47.21 | -9.7313
467 | -47.094 | -9.7052
468 | -46.978 | -9.6791
469 | -46.862 | -9.653
470 | -46.746 | -9.6268
471 | -46.63 | -9.6007
472 | -46.514 | -9.5746
473 | -46.399 | -9.5485
474 | -46.283 | -9.5223
475 | -46.167 | -9.4962
476 | -46.051 | -9.4701
477 | -45.935 | -9.4439
478 | -45.819 | -9.4178
479 | -45.703 | -9.3917
480 | -45.587 | -9.3656
481 | -45.471 | -9.3394
482 | -45.355 | -9.3133
483 | -45.239 | -9.2872
484 | -45.123 | -9.2611
485 | -45.007 | -9.2349
486 | -44.891 | -9.2088
487 | -44.775 | -9.1827
488 | -44.659 | -9.1566
489 | -44.543 | -9.1304
490 | -44.428 | -9.1043
491 | -44.312 | -9.0782
492 | -44.196 | -9.0521
493 | -44.08 | -9.0259
494 | -43.964 | -8.9998
495 | -43.848 | -8.9737
496 | -43.732 | -8.9476
497 | -43.616 | -8.9214
498 | -43.5 | -8.8953
499 | -43.384 | -8.8692
500 | -43.268 | -8.843
501 | -43.152 | -8.8169
502 | -43.036 | -8.7908
503 | -42.92 | -8.7647
504 | -42.804 | -8.7385
505 | -42.688 | -8.7124
506 | -42.572 | -8.6863
507 | -42.456 | -8.6602
508 | -42.341 | -8.634
509 | -42.225 | -8.6079
510 | -42.109 | -8.5818
511 | -41.993 | -8.5557
512 | -41.877 | -8.5295
513 | -41.761 | -8.5034
514 | -41.635 | -8.4773
515 | -41.504 | -8.4512
516 | -41.373 | -8.425
517 | -41.243 | -8.3989
518 | -41.112 | -8.3728
519 | -40.981 | -8.3467
520 | -40.851 | -8.3205
521 | -40.72 | -8.2944
522 | -40.589 | -8.2683
523 | -40.459 | -8.2422
524 | -40.328 | -8.216
525 | -40.198 | -8.1899
526 | -40.067 | -8.1638
527 | -39.936 | -8.1376
528 | -39.806 | -8.1115
529 | -39.675 | -8.0854
530 | -39.544 | -8.0593
531 | -39.414 | -8.0331
532 | -39.283 | -8.007
533 | -39.152 | -7.9809
534 | -39.022 | -7.9548
535 | -38.891 | -7.9286
536 | -38.76 | -7.9025
537 | -38.63 | -7.8764
538 | -38.499 | -7.8503
539 | -38.368 | -7.8241
540 | -38.238 | -7.798
541 | -38.107 | -7.7719
542 | -37.977 | -7.7458
543 | -37.846 | -7.7196
544 | -37.715 | -7.6935
545 | -37.585 | -7.6674
546 | -37.454 | -7.6413
547 | -37.323 | -7.6151
548 | -37.193 | -7.589
549 | -37.062 | -7.5629
550 | -36.931 | -7.5368
551 | -36.801 | -7.5106
552 | -36.67 | -7.4845
553 | -36.539 | -7.4584
554 | -36.409 | -7.4322
555 | -36.278 | -7.4061
556 | -36.148 | -7.38
557 | -36.017 | -7.3539
558 | -35.886 | -7.3277
559 | -35.756 | -7.3016
560 | -35.623 | -7.2755
561 | -35.488 | -7.2494
562 | -35.353 | -7.2232
563 | -35.218 | -7.1971
564 | -35.083 | -7.171
565 | -34.948 | -7.1449
566 | -34.812 | -7.1187
567 | -34.677 | -7.0926
568 | -34.542 | -7.0665
569 | -34.407 | -7.0404
570 | -34.272 | -7.0142
571 | -34.137 | -6.9881
572 | -34.002 | -6.962
573 | -33.867 | -6.9359
574 | -33.732 | -6.9097
575 | -33.597 | -6.8836
576 | -33.462 | -6.8575
577 | -33.327 | -6.8313
578 | -33.192 | -6.8052
579 | -33.057 | -6.7791
580 | -32.921 | -6.753
581 | -32.786 | -6.7268
582 | -32.651 | -6.7007
583 | -32.516 | -6.6746
584 | -32.381 | -6.6485
585 | -32.246 | -6.6223
586 | -32.111 | -6.5962
587 | -31.976 | -6.5701
588 | -31.841 | -6.544
589 | -31.706 | -6.5178
590 | -31.571 | -6.4917
591 | -31.436 | -6.4656
592 | -31.301 | -6.4395
593 | -31.166 | -6.4133
594 | -31.03 | -6.3872
595 | -30.895 | -6.3611
596 | -30.76 | -6.335
597 | -30.625 | -6.3088
598 | -30.49 | -6.2827
599 | -30.355 | -6.2566
600 | -30.22 | -6.2305
601 | -30.085 | -6.2043
602 | -29.95 | -6.1782
603 | -29.815 | -6.1521
604 | -29.68 | -6.1259
605 | -29.545 | -6.0998
606 | -29.41 | -6.0737
607 | -29.275 | -6.0476
608 | -29.14 | -6.0214
609 | -29.004 | -5.9953
610 | -28.869 | -5.9692
611 | -28.734 | -5.9431
612 | -28.599 | -5.9169
613 | -28.464 | -5.8908
614 | -28.329 | -5.8647
615 | -28.194 | -5.8386
616 | -28.059 | -5.8124
617 | -27.924 | -5.7863
618 | -27.789 | -5.7602
619 | -27.654 | -5.7341
620 | -27.519 | -5.7079
621 | -27.384 | -5.6818
622 | -27.249 | -5.6557
623 | -27.113 | -5.6296
624 | -26.978 | -5.6034
625 | -26.839 | -5.5773
626 | -26.666 | -5.5512
627 | -26.493 | -5.525
628 | -26.321 | -5.4989
629 | -26.148 | -5.4728
630 | -25.975 | -5.4467
631 | -25.802 | -5.4205
632 | -25.629 | -5.3944
633 | -25.456 | -5.3683
634 | -25.284 | -5.3422
635 | -25.111 | -5.316
636 | -24.938 | -5.2899
637 | -24.765 | -5.2638
638 | -24.592 | -5.2377
639 | -24.42 | -5.2115
640 | -24.247 | -5.1854
641 | -24.074 | -5.1593
642 | -23.901 | -5.1332
643 | -23.728 | -5.107
644 | -23.555 | -5.0809
645 | -23.383 | -5.0548
646 | -23.21 | -5.0287
647 | -23.037 | -5.0025
648 | -22.864 | -4.9764
649 | -22.691 | -4.9503
650 | -22.519 | -4.9242
651 | -22.346 | -4.898
652 | -22.174 | -4.8719
653 | -22.044 | -4.8458
654 | -21.914 | -4.8196
655 | -21.785 | -4.7935
656 | -21.655 | -4.7674
657 | -21.525 | -4.7413
658 | -21.396 | -4.7151
659 | -21.266 | -4.689
660 | -21.136 | -4.6629
661 | -21.007 | -4.6368
662 | -20.877 | -4.6106
663 | -20.747 | -4.5845
664 | -20.618 | -4.5584
665 | -20.488 | -4.5323
666 | -20.358 | -4.5061
667 | -20.229 | -4.48
668 | -20.099 | -4.4539
669 | -19.969 | -4.4278
670 | -19.84 | -4.4016
671 | -19.71 | -4.3755
672 | -19.58 | -4.3494
673 | -19.451 | -4.3233
674 | -19.321 | -4.2971
675 | -19.191 | -4.271
676 | -19.062 | -4.2449
677 | -18.932 | -4.2188
678 | -18.802 | -4.1926
679 | -18.673 | -4.1665
680 | -18.543 | -4.1404
681 | -18.413 | -4.1142
682 | -18.284 | -4.0881
683 | -18.154 | -4.062
684 | -18.024 | -4.0359
685 | -17.895 | -4.0097
686 | -17.765 | -3.9836
687 | -17.636 | -3.9575
688 | -17.506 | -3.9314
689 | -17.376 | -3.9052
690 | -17.247 | -3.8791
691 | -17.117 | -3.853
692 | -16.987 | -3.8269
693 | -16.858 | -3.8007
694 | -16.728 | -3.7746
695 | -16.598 | -3.7485
696 | -16.469 | -3.7224
697 | -16.339 | -3.6962
698 | -16.209 | -3.6701
699 | -16.08 | -3.644
700 | -15.95 | -3.6179
701 | -15.82 | -3.5917
702 | -15.691 | -3.5656
703 | -15.561 | -3.5395
704 | -15.431 | -3.5133
705 | -15.302 | -3.4872
706 | -15.172 | -3.4611
707 | -15.042 | -3.435
708 | -14.913 | -3.4088
709 | -14.783 | -3.3827
710 | -14.653 | -3.3566
711 | -14.524 | -3.3305
712 | -14.394 | -3.3043
713 | -14.264 | -3.2782
714 | -14.135 | -3.2521
715 | -14.005 | -3.226
716 | -13.875 | -3.1998
717 | -13.746 | -3.1737
718 | -13.616 | -3.1476
719 | -13.486 | -3.1215
720 | -13.357 | -3.0953
721 | -13.227 | -3.0692
722 | -13.097 | -3.0431
723 | -12.968 | -3.017
724 | -12.838 | -2.9908
725 | -12.709 | -2.9647
726 | -12.579 | -2.9386
727 | -12.449 | -2.9125
728 | -12.32 | -2.8863
729 | -12.19 | -2.8602
730 | -12.06 | -2.8341
731 | -11.931 | -2.8079
732 | -11.801 | -2.7818
733 | -11.671 | -2.7557
734 | -11.542 | -2.7296
735 | -11.412 | -2.7034
736 | -11.282 | -2.6773
737 | -11.153 | -2.6512
738 | -11.023 | -2.6251
739 | -10.893 | -2.5989
740 | -10.764 | -2.5728
741 | -10.634 | -2.5467
742 | -10.504 | -2.5206
743 | -10.375 | -2.4944
744 | -10.245 | -2.4683
745 | -10.104 | -2.4422
746 | -9.9546 | -2.4161
747 | -9.8049 | -2.3899
748 | -9.6553 | -2.3638
749 | -9.5057 | -2.3377
750 | -9.356 | -2.3116
751 | -9.2064 | -2.2855
752 | -9.0567 | -2.2593
753 | -8.9071 | -2.2332
754 | -8.7574 | -2.2071
755 | -8.6078 | -2.181
756 | -8.4581 | -2.1549
757 | -8.3085 | -2.1287
758 | -8.1588 | -2.1026
759 | -8.0092 | -2.0765
760 | -7.8595 | -2.0504
761 | -7.7099 | -2.0243
762 | -7.5602 | -1.9981
763 | -7.4106 | -1.972
764 | -7.2609 | -1.9459
765 | -7.1113 | -1.9198
766 | -6.9616 | -1.8937
767 | -6.806 | -1.8676
768 | -6.6312 | -1.8414
769 | -6.4564 | -1.8153
770 | -6.2817 | -1.7892
771 | -6.1069 | -1.7631
772 | -5.9321 | -1.737
773 | -5.7574 | -1.7108
774 | -5.5826 | -1.6847
775 | -5.4078 | -1.6586
776 | -5.2331 | -1.6325
777 | -5.0583 | -1.6064
778 | -4.8835 | -1.5802
779 | -4.7088 | -1.5541
780 | -4.534 | -1.528
781 | -4.3592 | -1.5019
782 | -4.1844 | -1.4758
783 | -4.0221 | -1.4497
784 | -3.8893 | -1.4235
785 | -3.7564 | -1.3974
786 | -3.6235 | -1.3713
787 | -3.4906 | -1.3452
788 | -3.3577 | -1.3191
789 | -3.2248 | -1.2929
790 | -3.0919 | -1.2668
791 | -2.9591 | -1.2407
792 | -2.8262 | -1.2146
793 | -2.6933 | -1.1885
794 | -2.5604 | -1.1623
795 | -2.4275 | -1.1362
796 | -2.2946 | -1.1101
797 | -2.1617 | -1.084
798 | -1.9497 | -1.0579
799 | -1.7336 | -1.0318
800 | -1.5175 | -1.0056
801 | -1.3014 | -0.97952
802 | -1.0853 | -0.9534
803 | -0.86921 | -0.92728
804 | -0.6531 | -0.90116
805 | -0.43699 | -0.87504
806 | -0.22089 | -0.84892
807 | -0.0047804 | -0.8228
808 | 0.21133 | -0.79669
809 | 0.42743 | -0.77057
810 | 0.64354 | -0.74445
811 | 0.85965 | -0.71833
812 | 1.0758 | -0.69221
813 | 1.2919 | -0.66609
814 | 1.508 | -0.63997
815 | 1.7241 | -0.61385
816 | 1.9402 | -0.58774
817 | 2.1563 | -0.56162
818 | 2.3724 | -0.5355
819 | 2.5885 | -0.50938
820 | 2.8046 | -0.48326
821 | 3.0207 | -0.45714
822 | 3.2368 | -0.43102
823 | 3.4529 | -0.40491
824 | 3.669 | -0.37879
825 | 3.8852 | -0.35267
826 | 4.1013 | -0.32655
827 | 4.3174 | -0.30043
828 | 4.5335 | -0.27431
829 | 4.7391 | -0.24819
830 | 4.8031 | -0.22207
831 | 4.867 | -0.19596
832 | 4.9309 | -0.16984
833 | 4.9948 | -0.14372
834 | 5.0587 | -0.1176
835 | 5.1226 | -0.091481
836 | 5.1865 | -0.065362
837 | 5.2504 | -0.039243
838 | 5.3144 | -0.013125
839 | 5.3783 | 0.012994
840 | 5.4422 | 0.039113
841 | 5.5061 | 0.065232
842 | 5.57 | 0.09135
843 | 5.6339 | 0.11747
844 | 5.6978 | 0.14359
845 | 5.7564 | 0.16971
846 | 5.7785 | 0.19583
847 | 5.8005 | 0.22194
848 | 5.8226 | 0.24806
849 | 5.8446 | 0.27401
850 | 5.8667 | 0.29994
851 | 5.8887 | 0.32588
852 | 5.9108 | 0.35182
853 | 5.9328 | 0.37775
854 | 5.9549 | 0.40369
855 | 5.9769 | 0.42962
856 | 5.999 | 0.45556
857 | 6.021 | 0.48149
858 | 6.0748 | 0.50743
859 | 6.1815 | 0.53337
860 | 6.2883 | 0.5593
861 | 6.395 | 0.58524
862 | 6.5017 | 0.61117
863 | 6.6084 | 0.63711
864 | 6.7151 | 0.66304
865 | 6.8218 | 0.68898
866 | 6.9286 | 0.71492
867 | 7.0353 | 0.74085
868 | 7.142 | 0.76679
869 | 7.2487 | 0.79272
870 | 7.3554 | 0.81866
871 | 7.5591 | 0.84459
872 | 7.8216 | 0.87053
873 | 8.0842 | 0.89646
874 | 8.3468 | 0.9224
875 | 8.6093 | 0.94834
876 | 8.8719 | 0.97448
877 | 9.1345 | 1.0007
878 | 9.397 | 1.0268
879 | 9.6596 | 1.053
880 | 9.9222 | 1.0792
881 | 10.185 | 1.1054
882 | 10.447 | 1.1315
883 | 10.71 | 1.1577
884 | 10.972 | 1.1839
885 | 11.235 | 1.2101
886 | 11.498 | 1.2363
887 | 11.76 | 1.2624
888 | 12.023 | 1.2886
889 | 12.285 | 1.3148
890 | 12.548 | 1.341
891 | 12.81 | 1.3672
892 | 13.073 | 1.3933
893 | 13.336 | 1.4195
894 | 13.598 | 1.4457
895 | 13.861 | 1.4719
896 | 14.123 | 1.4981
897 | 14.386 | 1.5242
898 | 14.543 | 1.5504
899 | 14.603 | 1.5766
900 | 14.663 | 1.6028
901 | 14.723 | 1.6289
902 | 14.783 | 1.6551
903 | 14.844 | 1.6813
904 | 14.904 | 1.7075
905 | 14.964 | 1.7337
906 | 15.024 | 1.7598
907 | 15.084 | 1.786
908 | 15.145 | 1.8122
909 | 15.205 | 1.8384
910 | 15.265 | 1.8646
911 | 15.325 | 1.8907
912 | 15.385 | 1.9169
913 | 15.446 | 1.9431
914 | 15.506 | 1.9693
915 | 15.566 | 1.9954
916 | 15.626 | 2.0216
917 | 15.686 | 2.0478
918 | 15.747 | 2.074
919 | 15.807 | 2.1002
920 | 15.867 | 2.1263
921 | 15.927 | 2.1525
922 | 15.987 | 2.1787
923 | 16.048 | 2.2049
924 | 16.108 | 2.2311
925 | 16.168 | 2.2572
926 | 16.228 | 2.2834
927 | 16.288 | 2.3096
928 | 16.349 | 2.3358
929 | 16.409 | 2.3619
930 | 16.469 | 2.3881
931 | 16.529 | 2.4143
932 | 16.589 | 2.4405
933 | 16.65 | 2.4667
934 | 16.71 | 2.4928
935 | 16.77 | 2.519
936 | 16.83 | 2.5452
937 | 16.89 | 2.5714
938 | 17.05 | 2.5976
939 | 17.258 | 2.6237
940 | 17.466 | 2.6499
941 | 17.675 | 2.6761
942 | 17.883 | 2.7023
943 | 18.091 | 2.7284
944 | 18.299 | 2.7546
945 | 18.508 | 2.7808
946 | 18.716 | 2.807
947 | 18.924 | 2.8332
948 | 19.132 | 2.8593
949 | 19.341 | 2.8855
950 | 19.549 | 2.9117
951 | 19.757 | 2.9379
952 | 19.965 | 2.9641
953 | 20.173 | 2.9902
954 | 20.382 | 3.0164
955 | 20.59 | 3.0426
956 | 20.798 | 3.0688
957 | 21.006 | 3.095
958 | 21.215 | 3.1211
959 | 21.423 | 3.1473
960 | 21.631 | 3.1735
961 | 21.839 | 3.1997
962 | 22.048 | 3.2258
963 | 22.256 | 3.252
964 | 22.464 | 3.2782
965 | 22.672 | 3.3044
966 | 22.881 | 3.3306
967 | 23.089 | 3.3567
968 | 23.297 | 3.3829
969 | 23.505 | 3.4091
970 | 23.714 | 3.4353
971 | 23.885 | 3.4614
972 | 23.905 | 3.4876
973 | 23.924 | 3.5137
974 | 23.944 | 3.5398
975 | 23.964 | 3.5659
976 | 23.983 | 3.592
977 | 24.003 | 3.6181
978 | 24.022 | 3.6443
979 | 24.042 | 3.6704
980 | 24.061 | 3.6965
981 | 24.081 | 3.7226
982 | 24.101 | 3.7487
983 | 24.12 | 3.7748
984 | 24.14 | 3.8009
985 | 24.159 | 3.8271
986 | 24.179 | 3.8532
987 | 24.198 | 3.8793
988 | 24.218 | 3.9054
989 | 24.238 | 3.9315
990 | 24.257 | 3.9576
991 | 24.277 | 3.9838
992 | 24.296 | 4.0099
993 | 24.316 | 4.036
994 | 24.335 | 4.0621
995 | 24.355 | 4.0882
996 | 24.375 | 4.1143
997 | 24.394 | 4.1405
998 | 24.414 | 4.1666
999 | 24.433 | 4.1927
1000 | 24.453 | 4.2188
1001 | 24.472 | 4.2449
1002 | 24.63 | 4.271
1003 | 24.801 | 4.2971
1004 | 24.973 | 4.3233
1005 | 25.145 | 4.3494
1006 | 25.316 | 4.3755
1007 | 25.488 | 4.4016
1008 | 25.66 | 4.4277
1009 | 25.831 | 4.4538
1010 | 26.003 | 4.48
1011 | 26.175 | 4.5061
1012 | 26.346 | 4.5322
1013 | 26.518 | 4.5583
1014 | 26.69 | 4.5844
1015 | 26.861 | 4.6105
1016 | 27.033 | 4.6367
1017 | 27.205 | 4.6628
1018 | 27.418 | 4.6889
1019 | 27.634 | 4.715
1020 | 27.849 | 4.7411
1021 | 28.064 | 4.7672
1022 | 28.279 | 4.7933
1023 | 28.494 | 4.8195
1024 | 28.709 | 4.8456
1025 | 28.924 | 4.8717
1026 | 29.139 | 4.8978
1027 | 29.354 | 4.9239
1028 | 29.57 | 4.95
1029 | 29.785 | 4.9762
1030 | 30 | 5.0023
1031 | 30.215 | 5.0284
1032 | 30.43 | 5.0545
1033 | 30.645 | 5.0806
1034 | 30.86 | 5.1067
1035 | 31.075 | 5.1329
1036 | 31.29 | 5.159
1037 | 31.506 | 5.1851
1038 | 31.721 | 5.2112
1039 | 31.936 | 5.2373
1040 | 32.062 | 5.2634
1041 | 32.14 | 5.2896
1042 | 32.218 | 5.3157
1043 | 32.296 | 5.3419
1044 | 32.374 | 5.368
1045 | 32.451 | 5.3941
1046 | 32.529 | 5.4203
1047 | 32.607 | 5.4464
1048 | 32.685 | 5.4726
1049 | 32.763 | 5.4987
1050 | 32.841 | 5.5248
1051 | 32.919 | 5.551
1052 | 32.997 | 5.5771
1053 | 33.075 | 5.6033
1054 | 33.152 | 5.6294
1055 | 33.23 | 5.6556
1056 | 33.308 | 5.6817
1057 | 33.391 | 5.7078
1058 | 33.511 | 5.734
1059 | 33.631 | 5.7601
1060 | 33.751 | 5.7863
1061 | 33.871 | 5.8124
1062 | 33.991 | 5.8385
1063 | 34.111 | 5.8647
1064 | 34.23 | 5.8908
1065 | 34.35 | 5.917
1066 | 34.47 | 5.9431
1067 | 34.59 | 5.9692
1068 | 34.71 | 5.9954
1069 | 34.83 | 6.0215
1070 | 34.95 | 6.0477
1071 | 35.07 | 6.0738
1072 | 35.19 | 6.0999
1073 | 35.31 | 6.1261
1074 | 35.43 | 6.1522
1075 | 35.55 | 6.1784
1076 | 35.67 | 6.2045
1077 | 35.79 | 6.2306
1078 | 35.91 | 6.2568
1079 | 36.03 | 6.2829
1080 | 36.229 | 6.3091
1081 | 36.449 | 6.3352
1082 | 36.669 | 6.3613
1083 | 36.888 | 6.3875
1084 | 37.108 | 6.4136
1085 | 37.328 | 6.4398
1086 | 37.548 | 6.4659
1087 | 37.768 | 6.492
1088 | 37.988 | 6.5182
1089 | 38.207 | 6.5443
1090 | 38.427 | 6.5705
1091 | 38.647 | 6.5966
1092 | 38.867 | 6.6227
1093 | 39.087 | 6.6489
1094 | 39.306 | 6.675
1095 | 39.526 | 6.7012
1096 | 39.746 | 6.7273
1097 | 39.966 | 6.7535
1098 | 40.186 | 6.7797
1099 | 40.406 | 6.806
1100 | 40.625 | 6.8322
1101 | 40.845 | 6.8585
1102 | 41.065 | 6.8847
1103 | 41.285 | 6.911
1104 | 41.505 | 6.9371
1105 | 41.724 | 6.9632
1106 | 41.944 | 6.9893
1107 | 42.164 | 7.0155
1108 | 42.384 | 7.0416
1109 | 42.604 | 7.0677
1110 | 42.824 | 7.0938
1111 | 43.043 | 7.12
1112 | 43.187 | 7.1461
1113 | 43.324 | 7.1722
1114 | 43.461 | 7.1983
1115 | 43.597 | 7.2245
1116 | 43.734 | 7.2506
1117 | 43.871 | 7.2767
1118 | 44.007 | 7.3028
1119 | 44.144 | 7.329
1120 | 44.281 | 7.3551
1121 | 44.417 | 7.3812
1122 | 44.554 | 7.4073
1123 | 44.691 | 7.4335
1124 | 44.827 | 7.4596
1125 | 44.964 | 7.4857
1126 | 45.101 | 7.5118
1127 | 45.237 | 7.538
1128 | 45.374 | 7.5641
1129 | 45.511 | 7.5902
1130 | 45.647 | 7.6163
1131 | 45.726 | 7.6424
1132 | 45.788 | 7.6686
1133 | 45.85 | 7.6947
1134 | 45.912 | 7.7208
1135 | 45.974 | 7.7469
1136 | 46.037 | 7.7731
1137 | 46.099 | 7.7992
1138 | 46.161 | 7.8253
1139 | 46.223 | 7.8514
1140 | 46.285 | 7.8776
1141 | 46.348 | 7.9037
1142 | 46.41 | 7.9298
1143 | 46.472 | 7.9559
1144 | 46.534 | 7.9821
1145 | 46.596 | 8.0082
1146 | 46.659 | 8.0343
1147 | 46.721 | 8.0598
1148 | 46.783 | 8.0852
1149 | 46.845 | 8.1105
1150 | 46.907 | 8.1366
1151 | 46.969 | 8.163
1152 | 47.032 | 8.1894
1153 | 47.094 | 8.2158
1154 | 47.156 | 8.2422
1155 | 47.218 | 8.2686
1156 | 47.28 | 8.2948
1157 | 47.343 | 8.3207
1158 | 47.405 | 8.3466
1159 | 47.479 | 8.3725
1160 | 47.678 | 8.3983
1161 | 47.876 | 8.4242
1162 | 48.074 | 8.4501
1163 | 48.272 | 8.476
1164 | 48.47 | 8.5019
1165 | 48.668 | 8.5278
1166 | 48.867 | 8.5536
1167 | 49.065 | 8.5796
1168 | 49.263 | 8.606
1169 | 49.461 | 8.6324
1170 | 49.659 | 8.6588
1171 | 49.858 | 8.6852
1172 | 50.056 | 8.7111
1173 | 50.254 | 8.736
1174 | 50.452 | 8.7609
1175 | 50.65 | 8.7858
1176 | 50.849 | 8.8107
1177 | 51.047 | 8.8369
1178 | 51.245 | 8.8642
1179 | 51.443 | 8.8915
1180 | 51.641 | 8.9188
1181 | 51.839 | 8.946
1182 | 52.038 | 8.9733
1183 | 52.236 | 9.0004
1184 | 52.434 | 9.0265
1185 | 52.632 | 9.0527
1186 | 52.83 | 9.0788
1187 | 53.029 | 9.1049
1188 | 53.227 | 9.1311
1189 | 53.425 | 9.1572
1190 | 53.623 | 9.1833
1191 | 53.821 | 9.2095
1192 | 54.02 | 9.2356
1193 | 54.218 | 9.2617
1194 | 54.412 | 9.2879
1195 | 54.404 | 9.314
1196 | 54.396 | 9.3401
1197 | 54.388 | 9.3663
1198 | 54.38 | 9.3924
1199 | 54.372 | 9.4185
1200 | 54.364 | 9.4447
1201 | 54.356 | 9.4708
1202 | 54.348 | 9.497
1203 | 54.34 | 9.5231
1204 | 54.332 | 9.5492
1205 | 54.324 | 9.5754
1206 | 54.316 | 9.6015
1207 | 54.308 | 9.6276
1208 | 54.3 | 9.6538
1209 | 54.292 | 9.6799
1210 | 54.284 | 9.706
1211 | 54.275 | 9.7322
1212 | 54.267 | 9.7583
1213 | 54.259 | 9.7844
1214 | 54.251 | 9.8106
1215 | 54.243 | 9.8367
1216 | 54.235 | 9.8628
1217 | 54.227 | 9.889
1218 | 54.219 | 9.9151
1219 | 54.211 | 9.9412
1220 | 54.203 | 9.9674
1221 | 54.195 | 9.9935
1222 | 54.672 | 10.009
1223 | 54.386 | 10.01
1224 | 52.437 | 9.9819
1225 | 49.153 | 9.9478
1226 | 45.845 | 9.9116
1227 | 45.433 | 9.8753
1228 | 45.021 | 9.8455
1229 | 44.609 | 9.8211
1230 | 44.197 | 9.7968
1231 | 43.785 | 9.7724
1232 | 43.373 | 9.748
1233 | 42.961 | 9.7237
1234 | 42.549 | 9.6993
1235 | 42.137 | 9.6749
1236 | 41.725 | 9.6506
1237 | 41.314 | 9.6262
1238 | 40.902 | 9.6018
1239 | 40.49 | 9.5774
1240 | 40.078 | 9.5531
1241 | 39.666 | 9.5287
1242 | 39.254 | 9.5043
1243 | 38.842 | 9.48
1244 | 38.43 | 9.4545
1245 | 38.02 | 9.4284
1246 | 37.865 | 9.4023
1247 | 37.709 | 9.3761
1248 | 37.553 | 9.35
1249 | 37.397 | 9.3239
1250 | 37.241 | 9.2977
1251 | 37.086 | 9.2716
1252 | 36.93 | 9.2455
1253 | 36.774 | 9.2193
1254 | 36.618 | 9.1932
1255 | 36.462 | 9.1671
1256 | 36.307 | 9.1409
1257 | 36.151 | 9.1148
1258 | 35.995 | 9.0887
1259 | 35.839 | 9.0625
1260 | 35.684 | 9.0364
1261 | 35.528 | 9.0103
1262 | 35.372 | 8.9842
1263 | 35.216 | 8.958
1264 | 35.06 | 8.9319
1265 | 34.905 | 8.9058
1266 | 34.749 | 8.8796
1267 | 34.593 | 8.8535
1268 | 34.437 | 8.8274
1269 | 34.282 | 8.8012
1270 | 34.126 | 8.7751
1271 | 33.97 | 8.749
1272 | 33.814 | 8.7228
1273 | 33.658 | 8.6967
1274 | 33.503 | 8.6706
1275 | 33.347 | 8.6444
1276 | 33.191 | 8.6183
1277 | 33.035 | 8.5922
1278 | 32.88 | 8.566
1279 | 32.724 | 8.5399
1280 | 32.568 | 8.5138
1281 | 32.412 | 8.4876
1282 | 32.256 | 8.4615
1283 | 32.101 | 8.4354
1284 | 31.945 | 8.4092
1285 | 31.789 | 8.3831
1286 | 31.633 | 8.357
1287 | 31.477 | 8.3308
1288 | 31.322 | 8.3047
1289 | 31.166 | 8.2786
1290 | 31.01 | 8.2524
1291 | 30.854 | 8.2263
1292 | 30.699 | 8.2002
1293 | 30.543 | 8.174
1294 | 30.387 | 8.1479
1295 | 30.231 | 8.1218
1296 | 30.075 | 8.0956
1297 | 29.92 | 8.0695
1298 | 29.764 | 8.0434
1299 | 29.608 | 8.0172
1300 | 29.452 | 7.9911
1301 | 29.297 | 7.965
1302 | 29.141 | 7.9388
1303 | 28.985 | 7.9127
1304 | 28.829 | 7.8866
1305 | 28.673 | 7.8604
1306 | 28.518 | 7.8343
1307 | 28.362 | 7.8082
1308 | 28.206 | 7.782
1309 | 28.05 | 7.7559
1310 | 27.894 | 7.7298
1311 | 27.739 | 7.7036
1312 | 27.583 | 7.6775
1313 | 27.427 | 7.6514
1314 | 27.271 | 7.6252
1315 | 27.116 | 7.5991
1316 | 26.96 | 7.573
1317 | 26.804 | 7.5468
1318 | 26.648 | 7.5207
1319 | 26.492 | 7.4946
1320 | 26.337 | 7.4684
1321 | 26.181 | 7.4423
1322 | 26.025 | 7.4162
1323 | 25.869 | 7.39
1324 | 25.714 | 7.3639
1325 | 25.558 | 7.3378
1326 | 25.402 | 7.3116
1327 | 25.246 | 7.2855
1328 | 25.09 | 7.2594
1329 | 24.935 | 7.2332
1330 | 24.779 | 7.2071
1331 | 24.623 | 7.181
1332 | 24.467 | 7.1548
1333 | 24.311 | 7.1287
1334 | 24.156 | 7.1026
1335 | 24 | 7.0764
1336 | 23.844 | 7.0503
1337 | 23.688 | 7.0242
1338 | 23.533 | 6.9981
1339 | 23.377 | 6.9719
1340 | 23.221 | 6.9458
1341 | 23.065 | 6.9197
1342 | 22.909 | 6.8935
1343 | 22.754 | 6.8674
1344 | 22.598 | 6.8413
1345 | 22.442 | 6.8151
1346 | 22.286 | 6.789
1347 | 22.131 | 6.7629
1348 | 21.975 | 6.7367
1349 | 21.819 | 6.7106
1350 | 21.663 | 6.6845
1351 | 21.507 | 6.6583
1352 | 21.352 | 6.6322
1353 | 21.196 | 6.6061
1354 | 21.04 | 6.5799
1355 | 20.884 | 6.5538
1356 | 20.728 | 6.5277
1357 | 20.573 | 6.5015
1358 | 20.417 | 6.4754
1359 | 20.261 | 6.4493
1360 | 20.105 | 6.4231
1361 | 19.95 | 6.397
1362 | 19.794 | 6.3709
1363 | 19.638 | 6.3447
1364 | 19.482 | 6.3186
1365 | 19.326 | 6.2925
1366 | 19.171 | 6.2663
1367 | 19.015 | 6.2402
1368 | 18.859 | 6.2141
1369 | 18.703 | 6.1879
1370 | 18.548 | 6.1618
1371 | 18.392 | 6.1357
1372 | 18.236 | 6.1095
1373 | 18.08 | 6.0834
1374 | 17.924 | 6.0573
1375 | 17.769 | 6.0311
1376 | 17.613 | 6.005
1377 | 17.457 | 5.9789
1378 | 17.301 | 5.9527
1379 | 17.145 | 5.9266
1380 | 16.99 | 5.9005
1381 | 16.834 | 5.8743
1382 | 16.678 | 5.8482
1383 | 16.522 | 5.8221
1384 | 16.367 | 5.7959
1385 | 16.211 | 5.7698
1386 | 16.055 | 5.7437
1387 | 15.899 | 5.7175
1388 | 15.743 | 5.6914
1389 | 15.588 | 5.6653
1390 | 15.432 | 5.6391
1391 | 15.276 | 5.613
1392 | 15.12 | 5.5869
1393 | 14.965 | 5.5607
1394 | 14.809 | 5.5346
1395 | 14.653 | 5.5085
1396 | 14.497 | 5.4823
1397 | 14.341 | 5.4562
1398 | 14.186 | 5.4301
1399 | 14.03 | 5.4039
1400 | 13.874 | 5.3778
1401 | 13.718 | 5.3517
1402 | 13.565 | 5.3255
1403 | 13.412 | 5.2994
1404 | 13.26 | 5.2733
1405 | 13.107 | 5.2471
1406 | 12.954 | 5.221
1407 | 12.802 | 5.1949
1408 | 12.649 | 5.1687
1409 | 12.496 | 5.1426
1410 | 12.343 | 5.1165
1411 | 12.191 | 5.0903
1412 | 12.038 | 5.0642
1413 | 11.885 | 5.0381
1414 | 11.733 | 5.012
1415 | 11.58 | 4.9858
1416 | 11.427 | 4.9597
1417 | 11.275 | 4.9336
1418 | 11.122 | 4.9074
1419 | 10.969 | 4.8813
1420 | 10.817 | 4.8552
1421 | 10.664 | 4.829
1422 | 10.511 | 4.8029
1423 | 10.359 | 4.7768
1424 | 10.206 | 4.7506
1425 | 10.053 | 4.7245
1426 | 9.9007 | 4.6984
1427 | 9.748 | 4.6722
1428 | 9.5953 | 4.6461
1429 | 9.4426 | 4.62
1430 | 9.2899 | 4.5938
1431 | 9.1373 | 4.5677
1432 | 8.9846 | 4.5416
1433 | 8.8319 | 4.5154
1434 | 8.6792 | 4.4893
1435 | 8.5266 | 4.4632
1436 | 8.3739 | 4.437
1437 | 8.2212 | 4.4109
1438 | 8.0685 | 4.3848
1439 | 7.9158 | 4.3586
1440 | 7.7632 | 4.3325
1441 | 7.6105 | 4.3064
1442 | 7.4578 | 4.2802
1443 | 7.3051 | 4.2541
1444 | 7.1525 | 4.228
1445 | 6.9998 | 4.2018
1446 | 6.8471 | 4.1757
1447 | 6.6944 | 4.1496
1448 | 6.5417 | 4.1234
1449 | 6.3891 | 4.0973
1450 | 6.2364 | 4.0712
1451 | 6.0837 | 4.045
1452 | 5.931 | 4.0189
1453 | 5.7784 | 3.9928
1454 | 5.6257 | 3.9666
1455 | 5.473 | 3.9405
1456 | 5.3203 | 3.9144
1457 | 5.1676 | 3.8882
1458 | 5.015 | 3.8621
1459 | 4.8623 | 3.836
1460 | 4.7096 | 3.8098
1461 | 4.5569 | 3.7837
1462 | 4.4043 | 3.7576
1463 | 4.2516 | 3.7314
1464 | 4.0989 | 3.7053
1465 | 3.9462 | 3.6792
1466 | 3.7935 | 3.653
1467 | 3.6409 | 3.6269
1468 | 3.4882 | 3.6008
1469 | 3.3355 | 3.5746
1470 | 3.1828 | 3.5485
1471 | 3.0302 | 3.5224
1472 | 2.8775 | 3.4962
1473 | 2.7248 | 3.4701
1474 | 2.5721 | 3.444
1475 | 2.4194 | 3.4178
1476 | 2.2668 | 3.3917
1477 | 2.1141 | 3.3656
1478 | 1.9614 | 3.3394
1479 | 1.8087 | 3.3133
1480 | 1.6561 | 3.2872
1481 | 1.5034 | 3.261
1482 | 1.3507 | 3.2349
1483 | 1.198 | 3.2088
1484 | 1.0453 | 3.1826
1485 | 0.89266 | 3.1565
1486 | 0.73998 | 3.1304
1487 | 0.58731 | 3.1042
1488 | 0.43463 | 3.0781
1489 | 0.28195 | 3.052
1490 | 0.12927 | 3.0258
1491 | -0.023406 | 2.9997
1492 | -0.17608 | 2.9736
1493 | -0.32876 | 2.9475
1494 | -0.48144 | 2.9213
1495 | -0.63412 | 2.8952
1496 | -0.7868 | 2.8691
1497 | -0.93947 | 2.8429
1498 | -1.0922 | 2.8168
1499 | -1.2448 | 2.7907
1500 | -1.3975 | 2.7645
1501 | -1.5502 | 2.7384
1502 | -1.7029 | 2.7123
1503 | -1.8555 | 2.6861
1504 | -2.0082 | 2.66
1505 | -2.1609 | 2.6339
1506 | -2.3136 | 2.6077
1507 | -2.4663 | 2.5816
1508 | -2.6189 | 2.5555
1509 | -2.7606 | 2.5293
1510 | -2.902 | 2.5032
1511 | -3.0435 | 2.4771
1512 | -3.185 | 2.4509
1513 | -3.3264 | 2.4248
1514 | -3.4679 | 2.3987
1515 | -3.6093 | 2.3725
1516 | -3.7508 | 2.3464
1517 | -3.8922 | 2.3203
1518 | -4.0337 | 2.2941
1519 | -4.1752 | 2.268
1520 | -4.3166 | 2.2419
1521 | -4.4581 | 2.2157
1522 | -4.5995 | 2.1896
1523 | -4.741 | 2.1635
1524 | -4.8824 | 2.1373
1525 | -5.0239 | 2.1112
1526 | -5.1654 | 2.0851
1527 | -5.3068 | 2.0589
1528 | -5.4483 | 2.0328
1529 | -5.5897 | 2.0067
1530 | -5.7312 | 1.9805
1531 | -5.8726 | 1.9544
1532 | -6.0141 | 1.9283
1533 | -6.1556 | 1.9021
1534 | -6.297 | 1.876
1535 | -6.4385 | 1.8499
1536 | -6.5799 | 1.8237
1537 | -6.7214 | 1.7976
1538 | -6.8628 | 1.7715
1539 | -7.0043 | 1.7453
1540 | -7.1458 | 1.7192
1541 | -7.2872 | 1.6931
1542 | -7.4287 | 1.6669
1543 | -7.5701 | 1.6408
1544 | -7.7116 | 1.6147
1545 | -7.853 | 1.5885
1546 | -7.9945 | 1.5624
1547 | -8.136 | 1.5363
1548 | -8.2774 | 1.5101
1549 | -8.4189 | 1.484
1550 | -8.5603 | 1.4579
1551 | -8.7018 | 1.4317
1552 | -8.8432 | 1.4056
1553 | -8.9847 | 1.3795
1554 | -9.1262 | 1.3533
1555 | -9.2676 | 1.3272
1556 | -9.4091 | 1.3011
1557 | -9.5505 | 1.2749
1558 | -9.692 | 1.2488
1559 | -9.8335 | 1.2227
1560 | -9.9749 | 1.1965
1561 | -10.116 | 1.1704
1562 | -10.258 | 1.1443
1563 | -10.399 | 1.1181
1564 | -10.541 | 1.092
1565 | -10.682 | 1.0659
1566 | -10.824 | 1.0397
1567 | -10.965 | 1.0136
1568 | -11.107 | 0.98748
1569 | -11.248 | 0.96135
1570 | -11.389 | 0.93522
1571 | -11.531 | 0.90909
1572 | -11.672 | 0.88295
1573 | -11.814 | 0.85682
1574 | -11.955 | 0.83069
1575 | -12.097 | 0.80455
1576 | -12.238 | 0.77845
1577 | -12.38 | 0.75235
1578 | -12.521 | 0.72625
1579 | -12.663 | 0.70015
1580 | -12.804 | 0.67405
1581 | -12.946 | 0.64795
1582 | -13.087 | 0.62185
1583 | -13.228 | 0.59574
1584 | -13.37 | 0.56964
1585 | -13.511 | 0.54354
1586 | -13.653 | 0.51744
1587 | -13.794 | 0.49134
1588 | -13.936 | 0.46524
1589 | -14.077 | 0.43914
1590 | -14.219 | 0.41304
1591 | -14.36 | 0.38693
1592 | -14.502 | 0.36083
1593 | -14.643 | 0.33473
1594 | -14.784 | 0.30863
1595 | -14.926 | 0.28253
1596 | -15.067 | 0.25643
1597 | -15.209 | 0.23033
1598 | -15.35 | 0.20422
1599 | -15.492 | 0.17812
1600 | -15.633 | 0.15202
1601 | -15.775 | 0.12592
1602 | -15.916 | 0.09982
1603 | -16.058 | 0.073718
1604 | -16.199 | 0.047617
1605 | -16.34 | 0.021516
1606 | -16.482 | -0.0045857
1607 | -16.625 | -0.030687
1608 | -16.78 | -0.056788
1609 | -16.934 | -0.08289
1610 | -17.088 | -0.10899
1611 | -17.242 | -0.13509
1612 | -17.396 | -0.16119
1613 | -17.551 | -0.18729
1614 | -17.705 | -0.2134
1615 | -17.859 | -0.2395
1616 | -18.013 | -0.2656
1617 | -18.167 | -0.2917
1618 | -18.322 | -0.3178
1619 | -18.476 | -0.3439
1620 | -18.63 | -0.37
1621 | -18.784 | -0.39611
1622 | -18.939 | -0.42221
1623 | -19.093 | -0.44831
1624 | -19.247 | -0.47441
1625 | -19.401 | -0.50051
1626 | -19.555 | -0.52661
1627 | -19.71 | -0.55271
1628 | -19.864 | -0.57881
1629 | -20.018 | -0.60492
1630 | -20.172 | -0.63102
1631 | -20.325 | -0.65712
1632 | -20.471 | -0.68322
1633 | -20.617 | -0.70932
1634 | -20.764 | -0.73542
1635 | -20.91 | -0.76152
1636 | -21.056 | -0.78762
1637 | -21.202 | -0.81373
1638 | -21.349 | -0.83983
1639 | -21.495 | -0.86593
1640 | -21.641 | -0.89203
1641 | -21.788 | -0.91813
1642 | -21.934 | -0.94423
1643 | -22.08 | -0.97033
1644 | -22.227 | -0.99644
1645 | -22.373 | -1.0225
1646 | -22.519 | -1.0486
1647 | -22.666 | -1.0747
1648 | -22.812 | -1.1008
1649 | -22.958 | -1.1269
1650 | -23.105 | -1.153
1651 | -23.251 | -1.1791
1652 | -23.397 | -1.2052
1653 | -23.544 | -1.2313
1654 | -23.69 | -1.2574
1655 | -23.836 | -1.2835
1656 | -23.982 | -1.3097
1657 | -24.129 | -1.3358
1658 | -24.275 | -1.3619
1659 | -24.421 | -1.388
1660 | -24.568 | -1.4141
1661 | -24.714 | -1.4402
1662 | -24.86 | -1.4663
1663 | -25.007 | -1.4924
1664 | -25.153 | -1.5185
1665 | -25.299 | -1.5446
1666 | -25.446 | -1.5707
1667 | -25.592 | -1.5968
1668 | -25.738 | -1.6229
1669 | -25.885 | -1.649
1670 | -26.031 | -1.6751
1671 | -26.177 | -1.7012
1672 | -26.324 | -1.7273
1673 | -26.47 | -1.7534
1674 | -26.616 | -1.7795
1675 | -26.762 | -1.8056
1676 | -26.909 | -1.8317
1677 | -27.055 | -1.8578
1678 | -27.201 | -1.8839
1679 | -27.348 | -1.91
1680 | -27.494 | -1.9361
1681 | -27.64 | -1.9622
1682 | -27.787 | -1.9883
1683 | -27.933 | -2.0144
1684 | -28.079 | -2.0405
1685 | -28.226 | -2.0666
1686 | -28.372 | -2.0927
1687 | -28.518 | -2.1188
1688 | -28.665 | -2.1449
1689 | -28.802 | -2.171
1690 | -28.938 | -2.1971
1691 | -29.074 | -2.2232
1692 | -29.21 | -2.2493
1693 | -29.345 | -2.2754
1694 | -29.481 | -2.3015
1695 | -29.617 | -2.3276
1696 | -29.753 | -2.3537
1697 | -29.889 | -2.3798
1698 | -30.025 | -2.4059
1699 | -30.16 | -2.432
1700 | -30.296 | -2.4581
1701 | -30.432 | -2.4842
1702 | -30.568 | -2.5103
1703 | -30.704 | -2.5364
1704 | -30.84 | -2.5625
1705 | -30.976 | -2.5886
1706 | -31.111 | -2.6147
1707 | -31.247 | -2.6408
1708 | -31.383 | -2.6669
1709 | -31.519 | -2.693
1710 | -31.655 | -2.7191
1711 | -31.791 | -2.7452
1712 | -31.926 | -2.7713
1713 | -32.062 | -2.7977
1714 | -32.198 | -2.8242
1715 | -32.334 | -2.8506
1716 | -32.47 | -2.877
1717 | -32.606 | -2.9035
1718 | -32.741 | -2.9299
1719 | -32.877 | -2.9564
1720 | -33.013 | -2.9828
1721 | -33.149 | -3.0092
1722 | -33.285 | -3.0357
1723 | -33.421 | -3.0621
1724 | -33.557 | -3.0885
1725 | -33.692 | -3.1149
1726 | -33.828 | -3.141
1727 | -33.964 | -3.1672
1728 | -34.1 | -3.1933
1729 | -34.236 | -3.2194
1730 | -34.372 | -3.2455
1731 | -34.507 | -3.2717
1732 | -34.643 | -3.2978
1733 | -34.779 | -3.3239
1734 | -34.915 | -3.35
1735 | -35.051 | -3.3762
1736 | -35.187 | -3.4023
1737 | -35.323 | -3.4284
1738 | -35.458 | -3.4545
1739 | -35.594 | -3.4807
1740 | -35.73 | -3.5068
1741 | -35.866 | -3.5329
1742 | -36.002 | -3.559
1743 | -36.138 | -3.5852
1744 | -36.273 | -3.6113
1745 | -36.409 | -3.6374
1746 | -36.546 | -3.6635
1747 | -36.684 | -3.6897
1748 | -36.822 | -3.7158
1749 | -36.959 | -3.7419
1750 | -37.097 | -3.768
1751 | -37.235 | -3.7942
1752 | -37.373 | -3.8203
1753 | -37.511 | -3.8464
1754 | -37.648 | -3.8725
1755 | -37.786 | -3.8987
1756 | -37.924 | -3.9248
1757 | -38.062 | -3.9509
1758 | -38.2 | -3.977
1759 | -38.337 | -4.0032
1760 | -38.475 | -4.0293
1761 | -38.613 | -4.0554
1762 | -38.751 | -4.0815
1763 | -38.889 | -4.1077
1764 | -39.026 | -4.1338
1765 | -39.164 | -4.1599
1766 | -39.302 | -4.186
1767 | -39.44 | -4.2122
1768 | -39.578 | -4.2383
1769 | -39.715 | -4.2644
1770 | -39.853 | -4.2905
1771 | -39.991 | -4.3167
1772 | -40.129 | -4.3428
1773 | -40.267 | -4.3689
1774 | -40.404 | -4.395
1775 | -40.542 | -4.4212
1776 | -40.68 | -4.4473
1777 | -40.818 | -4.4734
1778 | -40.956 | -4.4995
1779 | -41.093 | -4.5257
1780 | -41.231 | -4.5518
1781 | -41.369 | -4.5779
1782 | -41.507 | -4.604
1783 | -41.645 | -4.6302
1784 | -41.782 | -4.6563
1785 | -41.92 | -4.6824
1786 | -42.058 | -4.7085
1787 | -42.196 | -4.7347
1788 | -42.334 | -4.7608
1789 | -42.471 | -4.7869
1790 | -42.609 | -4.813
1791 | -42.747 | -4.8392
1792 | -42.885 | -4.8653
1793 | -43.023 | -4.8914
1794 | -43.16 | -4.9175
1795 | -43.298 | -4.9437
1796 | -43.436 | -4.9698
1797 | -43.574 | -4.9959
1798 | -43.712 | -5.022
1799 | -43.849 | -5.0482
1800 | -43.987 | -5.0743
1801 | -44.125 | -5.1004
1802 | -44.263 | -5.1266
1803 | -44.401 | -5.1527
1804 | -44.538 | -5.1788
1805 | -44.676 | -5.2049
1806 | -44.814 | -5.2311
1807 | -44.952 | -5.2572
1808 | -45.09 | -5.2833
1809 | -45.227 | -5.3094
1810 | -45.365 | -5.3356
1811 | -45.503 | -5.3617
1812 | -45.641 | -5.3878
1813 | -45.779 | -5.4139
1814 | -45.916 | -5.4401
1815 | -46.054 | -5.4662
1816 | -46.195 | -5.4923
1817 | -46.344 | -5.5184
1818 | -46.492 | -5.5446
1819 | -46.641 | -5.5707
1820 | -46.789 | -5.5968
1821 | -46.937 | -5.6229
1822 | -47.086 | -5.6491
1823 | -47.234 | -5.6752
1824 | -47.382 | -5.7013
1825 | -47.531 | -5.7274
1826 | -47.679 | -5.7536
1827 | -47.828 | -5.7797
1828 | -47.976 | -5.8058
1829 | -48.124 | -5.8319
1830 | -48.273 | -5.8581
1831 | -48.421 | -5.8842
1832 | -48.57 | -5.9103
1833 | -48.718 | -5.9364
1834 | -48.866 | -5.9626
1835 | -49.015 | -5.9887
1836 | -49.163 | -6.0148
1837 | -49.311 | -6.0409
1838 | -49.46 | -6.0671
1839 | -49.608 | -6.0932
1840 | -49.757 | -6.1193
1841 | -49.905 | -6.1454
1842 | -50.053 | -6.1716
1843 | -50.202 | -6.1977
1844 | -50.35 | -6.2238
1845 | -50.498 | -6.2499
1846 | -50.647 | -6.2761
1847 | -50.795 | -6.3022
1848 | -50.944 | -6.3283
1849 | -51.092 | -6.3544
1850 | -51.24 | -6.3806
1851 | -51.389 | -6.4067
1852 | -51.537 | -6.4328
1853 | -51.686 | -6.4589
1854 | -51.834 | -6.4851
1855 | -51.982 | -6.5112
1856 | -52.131 | -6.5373
1857 | -52.279 | -6.5634
1858 | -52.427 | -6.5896
1859 | -52.576 | -6.6157
1860 | -52.724 | -6.6418
1861 | -52.873 | -6.6679
1862 | -53.021 | -6.6941
1863 | -53.169 | -6.7202
1864 | -53.318 | -6.7463
1865 | -53.466 | -6.7724
1866 | -53.614 | -6.7986
1867 | -53.763 | -6.8247
1868 | -53.911 | -6.8508
1869 | -54.06 | -6.8769
1870 | -54.208 | -6.9031
1871 | -54.356 | -6.9292
1872 | -54.505 | -6.9553
1873 | -54.653 | -6.9814
1874 | -54.802 | -7.0076
1875 | -54.95 | -7.0337
1876 | -55.098 | -7.0598
1877 | -55.247 | -7.0859
1878 | -55.395 | -7.1121
1879 | -55.543 | -7.1382
1880 | -55.692 | -7.1643
1881 | -55.84 | -7.1904
1882 | -55.989 | -7.2166
1883 | -56.137 | -7.2427
1884 | -56.285 | -7.2688
1885 | -56.434 | -7.2949
1886 | -56.582 | -7.3211
1887 | -56.73 | -7.3472
1888 | -56.879 | -7.3733
1889 | -57.027 | -7.3994
1890 | -57.176 | -7.4256
1891 | -57.324 | -7.4517
1892 | -57.472 | -7.4778
1893 | -57.621 | -7.5039
1894 | -57.769 | -7.5301
1895 | -57.918 | -7.5562
1896 | -58.066 | -7.5823
1897 | -58.214 | -7.6084
1898 | -58.363 | -7.6346
1899 | -58.511 | -7.6607
1900 | -58.659 | -7.6868
1901 | -58.808 | -7.7129
1902 | -58.956 | -7.7391
1903 | -59.105 | -7.7652
1904 | -59.253 | -7.7913
1905 | -59.401 | -7.8174
1906 | -59.55 | -7.8436
1907 | -59.698 | -7.8697
1908 | -59.846 | -7.8958
1909 | -59.995 | -7.9219
1910 | -60.143 | -7.9481
1911 | -60.292 | -7.9742
1912 | -60.44 | -8.0003
1913 | -60.588 | -8.0264
1914 | -60.737 | -8.0526
1915 | -60.885 | -8.0787
1916 | -61.034 | -8.1049
1917 | -61.182 | -8.131
1918 | -61.33 | -8.1572
1919 | -61.479 | -8.1833
1920 | -61.627 | -8.2095
1921 | -61.775 | -8.2356
1922 | -61.924 | -8.2617
1923 | -62.072 | -8.2879
1924 | -62.221 | -8.314
1925 | -62.369 | -8.3402
1926 | -62.505 | -8.3663
1927 | -62.615 | -8.3925
1928 | -62.725 | -8.4186
1929 | -62.836 | -8.4448
1930 | -62.946 | -8.4709
1931 | -63.056 | -8.4971
1932 | -63.166 | -8.5232
1933 | -63.276 | -8.5493
1934 | -63.387 | -8.5755
1935 | -63.497 | -8.6016
1936 | -63.607 | -8.6278
1937 | -63.717 | -8.6539
1938 | -63.828 | -8.6801
1939 | -63.938 | -8.7062
1940 | -64.048 | -8.7324
1941 | -64.158 | -8.7585
1942 | -64.269 | -8.7847
1943 | -64.379 | -8.8108
1944 | -64.489 | -8.8369
1945 | -64.599 | -8.8631
1946 | -64.71 | -8.8892
1947 | -64.82 | -8.9154
1948 | -64.93 | -8.9415
1949 | -65.04 | -8.9677
1950 | -65.162 | -8.9938
1951 | -65.299 | -9.02
1952 | -65.437 | -9.0461
1953 | -65.574 | -9.0723
1954 | -65.711 | -9.0984
1955 | -65.849 | -9.1245
1956 | -65.986 | -9.1507
1957 | -66.124 | -9.1768
1958 | -66.261 | -9.203
1959 | -66.398 | -9.2291
1960 | -66.536 | -9.2553
1961 | -66.673 | -9.2814
1962 | -66.811 | -9.3076
1963 | -66.948 | -9.3337
1964 | -67.085 | -9.3599
1965 | -67.223 | -9.386
1966 | -67.36 | -9.4121
1967 | -67.498 | -9.4383
1968 | -67.635 | -9.4644
1969 | -67.772 | -9.4906
1970 | -67.91 | -9.5167
1971 | -68.047 | -9.5429
1972 | -68.185 | -9.569
1973 | -68.322 | -9.5952
1974 | -68.459 | -9.6213
1975 | -68.597 | -9.6475
1976 | -68.734 | -9.6736
1977 | -68.872 | -9.6997
1978 | -69.009 | -9.7259
1979 | -69.146 | -9.752
1980 | -69.284 | -9.7782
1981 | -69.421 | -9.8043
1982 | -69.559 | -9.8305
1983 | -69.696 | -9.8566
1984 | -69.833 | -9.8828
1985 | -69.971 | -9.9089
1986 | -70.108 | -9.935
1987 | -70.246 | -9.9612
1988 | -70.383 | -9.9861
1989 | -70.521 | -10.005
1990 | -70.323 | -10.004
1991 | -69.868 | -9.9898
1992 | -64.241 | -9.9503
1993 | -59.545 | -9.9165
1994 | -56.653 | -9.8933
1995 | -53.76 | -9.87
1996 | -51.178 | -9.8468
1997 | -49.936 | -9.8236
1998 | -48.694 | -9.8004
1999 | -47.452 | -9.7771